## PVC P2 Monotonic Strain Rate_0
Module | TMA
Channel | 1
Data Name | PVC P2 Monotonic Strain Rate_0
Measurement Time | 5/7/2025 12:43:02 PM
Sample Name | PVC P2
Sample Length | 10.83 | mm
Sample Cross-section Area | 13.02 | mm2
Temperature Program |  | Cel | Cel | Cel/min | min | s | Gas1 | Gas2 | Store
| 1 | 23 | 23 | 2 | 30 | 3 | Off | Off | On
| Temperature Program Mode | Ramp
SS Program |  | um | um | um/min | min
| 1 | 0 | 0 | 500 | 0.5
| 2 | 0 | 1000 | 500 | 0.2
| 3 | 1000 | 0 | 500 | 2
| 4 | 0 | 2000 | 500 | 0.2
| 5 | 2000 | 0 | 500 | 2
| 6 | 0 | 3000 | 500 | 0.2
| 7 | 3000 | 0 | 500 | 2
Operator Name | John Albert Faccinto
Organization Name
Comment | Operator: John Albert Faccinto
Time | Temp. | TMA | Load | DTMA
min | Cel | um | uN | um/min
0.03333333 | 23.11084 | 0.5906895 | 1111.142 | 21.15515
0.08333333 | 23.15127 | 0.5124692 | 970.2649 | -1.564407
0.1333333 | 23.19328 | 0.6609563 | 1152.014 | 2.969742
0.1833333 | 23.23213 | 0.5913571 | 857.8125 | -1.391983
0.2333333 | 23.27024 | 0.6831197 | 762.7363 | 1.835251
0.2833333 | 23.31079 | 0.6072644 | 582.1797 | -1.517105
0.3333333 | 23.35574 | 0.626624 | 569.0049 | 0.3871918
0.3833333 | 23.39157 | 0.6572751 | 470.8684 | 0.6130219
0.4333333 | 23.43023 | 0.5927685 | 105.3982 | -1.290131
0.4833333 | 23.46387 | 0.5953625 | 78.11498 | 0.05187988
0.5333333 | 23.49687 | 0.5319051 | -108.1991 | -1.26915
0.6166667 | 23.54433 | 25.75193 | 19529.42 | 302.6403
0.6833333 | 23.58897 | 60.57622 | 46752.91 | 522.3644
0.75 | 23.64083 | 95.42052 | 73605.33 | 522.6645
0.8166667 | 23.6839 | 130.1324 | 99814.56 | 520.6786
0.8833333 | 23.7279 | 165.5473 | 126380.5 | 531.2228
0.9666667 | 23.76625 | 200.9403 | 152790 | 424.7158
1.033333 | 23.80963 | 236.4196 | 178786.7 | 532.1899
1.1 | 23.84861 | 271.3202 | 204333.3 | 523.5088
1.166667 | 23.88067 | 306.5184 | 229764.6 | 527.9727
1.25 | 23.91776 | 341.3909 | 255005.3 | 418.4708
1.316667 | 23.95705 | 377.491 | 280524 | 541.5004
1.383333 | 23.99414 | 412.9521 | 305967.4 | 531.9181
1.45 | 24.02589 | 447.5973 | 330142 | 519.6773
1.533333 | 24.05984 | 483.0314 | 355100.5 | 425.2094
1.6 | 24.0919 | 519.2423 | 380092.2 | 543.1635
1.666667 | 24.11987 | 554.6018 | 404608.8 | 530.3917
1.733333 | 24.14974 | 590.0511 | 428644 | 531.7399
1.816667 | 24.17551 | 625.5844 | 452974.8 | 426.3999
1.883333 | 24.20192 | 660.1954 | 476050.2 | 519.1643
1.95 | 24.23052 | 695.03125 | 499510.8 | 522.5383
2.016667 | 24.25535 | 730.3566 | 522966.2 | 529.8796
2.083333 | 24.27893 | 765.0822 | 546073.1 | 520.8843
2.166667 | 24.30124 | 800.7135 | 569798.4 | 427.5754
2.233333 | 24.32388 | 836.1638 | 593238.2 | 531.7547
2.3 | 24.34336 | 871.309 | 616180.5 | 527.1788
2.366667 | 24.36411 | 906.9778 | 639667.5 | 535.0306
2.45 | 24.3814 | 940.8207 | 661371.3 | 406.1156
2.516667 | 24.40623 | 976.9559 | 684703.3 | 542.0271
2.583333 | 24.42509 | 1000.472 | 699012.5 | 352.7451
2.633333 | 24.43672 | 1000.174 | 696708.3 | -5.963898
2.683333 | 24.44929 | 999.9437 | 695499 | -4.605865
2.733333 | 24.45998 | 999.9434 | 694861.9 | -0.007629395
2.8 | 24.47915 | 980.3104 | 679871.7 | -294.4938
2.866667 | 24.49833 | 945.1907 | 654239 | -526.7952
2.933333 | 24.51059 | 909.157 | 628935.6 | -540.5062
3.016667 | 24.52253 | 875.1231 | 604827.4 | -408.4067
3.083333 | 24.53636 | 839.6226 | 579676.8 | -532.5071
3.15 | 24.55365 | 804.8348 | 555454 | -521.8162
3.216667 | 24.56654 | 768.7546 | 530323.5 | -541.2034
3.3 | 24.5744 | 733.6058 | 505637.1 | -421.7865
3.366667 | 24.58477 | 698.5674 | 480789.4 | -525.5756
3.433333 | 24.59577 | 663.2899 | 456286 | -529.1632
3.5 | 24.60646 | 629.3691 | 432353.7 | -508.8107
3.566667 | 24.62218 | 593.7339 | 407016.9 | -534.5273
3.65 | 24.62783 | 559.0778 | 382692.7 | -415.8748
3.716667 | 24.64009 | 523.8328 | 357664.5 | -528.6748
3.783333 | 24.64387 | 488.9014 | 332754.9 | -523.9697
3.85 | 24.65424 | 453.5532 | 307703.2 | -530.2235
3.916667 | 24.6621 | 418.9121 | 282863.3 | -519.6161
4 | 24.67593 | 384.0621 | 257729.2 | -418.2003
4.066667 | 24.68441 | 348.7694 | 232299.4 | -529.3901
4.133333 | 24.68976 | 314.0452 | 207089.7 | -520.8641
4.2 | 24.69604 | 279.3996 | 181780.9 | -519.6836
4.266667 | 24.69887 | 243.912 | 155636 | -532.314
4.35 | 24.70516 | 209.199 | 130044.2 | -416.5562
4.416667 | 24.70736 | 173.8085 | 103912.3 | -530.8569
4.483333 | 24.71365 | 138.4053 | 77776.9 | -531.0486
4.55 | 24.71647 | 103.0419 | 51119.72 | -530.4501
4.616667 | 24.71773 | 68.9962 | 25763.01 | -510.6861
4.7 | 24.71868 | 33.64717 | -1255.96 | -424.1884
4.766667 | 24.72496 | 0.2608899 | -26732.55 | -500.7942
4.816667 | 24.7259 | 0.4924992 | -25352.46 | 4.632187
4.866667 | 24.72748 | 0.5282048 | -24640.61 | 0.7141113
4.916667 | 24.72811 | 0.4449872 | -24260.62 | -1.664352
4.95 | 24.73125 | 0.5633763 | -23671.12 | 3.551674
5 | 24.73596 | 0.4538182 | -23505.92 | -2.191162
5.05 | 24.73188 | 0.5566052 | -22957.4 | 2.05574
5.1 | 24.72999 | 0.4366902 | -22783.43 | -2.3983
5.15 | 24.73282 | 0.5097989 | -22407.59 | 1.462173
5.2 | 24.73345 | 0.5385998 | -22003.68 | 0.5760193
5.25 | 24.73471 | 0.5733899 | -21699.11 | 0.6958008
5.3 | 24.72999 | 0.6020573 | -21563.42 | 0.573349
5.35 | 24.73125 | 0.5410031 | -21517.93 | -1.221085
5.4 | 24.73188 | 0.464919 | -21494.69 | -1.521683
5.433333 | 24.73125 | 0.5979756 | -21002.92 | 3.991699
5.483333 | 24.73156 | 0.6126431 | -20856.75 | 0.2933502
5.533333 | 24.72685 | 0.5786732 | -20850.94 | -0.6793976
5.583333 | 24.72433 | 0.5139378 | -20754.36 | -1.294708
5.633333 | 24.7215 | 0.6183079 | -20511.77 | 2.087402
5.683333 | 24.72182 | 0.5659894 | -20411.97 | -1.046371
5.733333 | 24.72402 | 0.5316952 | -20280.64 | -0.6858826
5.783333 | 24.72496 | 0.5756024 | -20002.62 | 0.8781433
5.833333 | 24.72653 | 0.5750874 | -19997.18 | -0.01029968
5.883333 | 24.72433 | 0.5106 | -19896.45 | -1.289749
5.916667 | 24.72465 | 0.6273106 | -19647.58 | 3.50132
5.966667 | 24.72559 | 0.5512456 | -19796.81 | -1.521301
6.016667 | 24.72528 | 0.3948239 | -19837.21 | -3.128433
6.066667 | 24.72025 | 0.6191281 | -19374.38 | 4.486084
6.116667 | 24.71679 | 0.5942563 | -19437.2 | -0.4974365
6.166667 | 24.71459 | 0.5333737 | -19555.61 | -1.217651
6.216667 | 24.70988 | 0.5577115 | -19128.42 | 0.4867554
6.266667 | 24.7083 | 0.6872586 | -19054.4 | 2.590942
6.316667 | 24.7061 | 0.4900006 | -19204.25 | -3.94516
6.366667 | 24.69761 | 0.6685284 | -18974.37 | 3.570557
6.4 | 24.69007 | 0.596259 | -19075.88 | -2.168083
6.45 | 24.69259 | 0.6400708 | -19018.15 | 0.876236
6.5 | 24.68913 | 0.4330853 | -19094.39 | -4.139709
6.55 | 24.68661 | 0.6778935 | -18690.02 | 4.896164
6.6 | 24.68756 | 0.538886 | -18924.63 | -2.780151
6.65 | 24.68661 | 0.5353383 | -18799.52 | -0.07095337
6.7 | 24.68473 | 0.6432561 | -18485.24 | 2.158356
6.766667 | 24.6841 | 1.928624 | -17659.38 | 19.28052
6.833333 | 24.6731 | 36.36886 | 9671.216 | 516.6035
6.9 | 24.66713 | 71.59245 | 36838.27 | 528.3538
6.983333 | 24.6665 | 107.2708 | 64602.7 | 428.1398
7.05 | 24.65612 | 142.4943 | 91000.7 | 528.3533
7.116667 | 24.64952 | 177.9821 | 117915.6 | 532.3175
7.183333 | 24.64072 | 213.5572 | 144490.5 | 533.6261
7.266667 | 24.63506 | 248.2158 | 170028.2 | 415.9034
7.333333 | 24.62815 | 282.9235 | 195593.6 | 520.6151
7.4 | 24.62092 | 317.6534 | 221160.5 | 520.9476
7.466667 | 24.62312 | 353.1939 | 246881.3 | 533.1088
7.533333 | 24.61683 | 387.818 | 271687.4 | 519.3611
7.616667 | 24.61306 | 424.114 | 297807.5 | 435.5512
7.683333 | 24.60992 | 458.7308 | 322154.8 | 519.2521
7.75 | 24.5986 | 494.0285 | 347127.9 | 529.4665
7.816667 | 24.59294 | 528.9056 | 371631.9 | 523.1557
7.9 | 24.58729 | 565.1343 | 396626.7 | 434.7446
7.966667 | 24.5766 | 600.52 | 420903.5 | 530.7859
8.033333 | 24.56654 | 635.7872 | 444790 | 529.007
8.1 | 24.56182 | 670.7005 | 468777.7 | 523.6999
8.183333 | 24.55334 | 706.0224 | 492558.1 | 423.8629
8.25 | 24.54516 | 740.9281 | 516110.3 | 523.5854
8.316667 | 24.53636 | 776.2187 | 539625.9 | 529.3589
8.383333 | 24.52913 | 811.7803 | 563513.8 | 533.4247
8.45 | 24.51782 | 846.3218 | 586186.6 | 518.1229
8.533333 | 24.51279 | 881.8729 | 609876.8 | 426.612
8.6 | 24.5043 | 916.5087 | 632480.7 | 519.5377
8.666667 | 24.49582 | 951.3101 | 655150.9 | 522.0199
8.733333 | 24.48827 | 986.7314 | 678099.9 | 531.3207
8.816667 | 24.48167 | 1022.158 | 701008 | 425.1168
8.883333 | 24.4779 | 1058.299 | 724359.6 | 542.1187
8.95 | 24.46941 | 1092.999 | 746274.2 | 520.4921
9.016667 | 24.45684 | 1128.417 | 768934.4 | 531.2806
9.083333 | 24.44646 | 1163.122 | 790860.9 | 520.5725
9.166667 | 24.44175 | 1198.577 | 813130 | 425.4541
9.233333 | 24.43766 | 1233.941 | 835494.6 | 530.4664
9.3 | 24.42603 | 1269.381 | 857687.4 | 531.5974
9.383333 | 24.41535 | 1305.496 | 880394.9 | 433.3818
9.45 | 24.40529 | 1341.032 | 902502 | 533.0373
9.516667 | 24.39554 | 1376.399 | 924376.2 | 530.5042
9.583333 | 24.39334 | 1411.078125 | 945832.6 | 520.1906
9.65 | 24.38643 | 1446.616 | 968077.3 | 533.0748
9.733333 | 24.377 | 1481.322 | 989112.1 | 416.46875
9.8 | 24.3682 | 1515.889 | 1010156.3 | 518.5011
9.866667 | 24.36002 | 1551.5 | 1032258.6 | 534.1729
9.933333 | 24.34808 | 1586.019 | 1053234.0 | 517.7827
10 | 24.33928 | 1620.968 | 1074565.7 | 524.2338
10.08333 | 24.33016 | 1656.1875 | 1096163.5 | 422.6309
10.15 | 24.32356 | 1691.032 | 1117438.0 | 522.6622
10.21667 | 24.31476 | 1726.408 | 1139000.4 | 530.6415
10.28333 | 24.30879 | 1761.149 | 1159893.4 | 521.1127
10.35 | 24.30659 | 1796.663 | 1181563.3 | 532.7112
10.43333 | 24.29716 | 1831.372 | 1202072.6 | 416.5086
10.5 | 24.28679 | 1867.44 | 1224104.4 | 541.0309
10.56667 | 24.27861 | 1901.379 | 1244194.3 | 509.0724
10.63333 | 24.26572 | 1936.833 | 1265806.8 | 531.812
10.71667 | 24.26541 | 1972.328 | 1286910.0 | 425.94
10.78333 | 24.25221 | 2000.555 | 1303211.5 | 423.4139
10.83333 | 24.24938 | 2000.068 | 1300336.6 | -9.741211
10.88333 | 24.24183 | 2000.139 | 1299013.2 | 1.407623
10.91667 | 24.23681 | 2000.06 | 1297517.8 | -2.348328
11 | 24.22518 | 1985.755 | 1286324.9 | -171.6683
11.06667 | 24.21606 | 1951.415 | 1261781.7 | -515.0969
11.13333 | 24.20695 | 1916.7 | 1237924.7 | -520.7256
11.2 | 24.19814 | 1881.118 | 1213625.9 | -533.7337
11.26667 | 24.19374 | 1846.48 | 1190601.8 | -519.5594
11.35 | 24.18871 | 1811.029 | 1166827.1 | -425.4145
11.41667 | 24.18463 | 1774.848 | 1142859.0 | -542.7118
11.48333 | 24.17017 | 1739.484 | 1119819.2 | -530.4641
11.55 | 24.15351 | 1704.678 | 1096880.8 | -522.0889
11.63333 | 24.14125 | 1669.306 | 1073509.9 | -424.4637
11.7 | 24.12993 | 1633.852 | 1050374.9 | -531.8065
11.76667 | 24.11987 | 1598.46 | 1027406.6 | -530.8844
11.83333 | 24.11453 | 1563.913 | 1004803.6 | -518.2076
11.91667 | 24.1073 | 1527.542 | 980920 | -436.4527
11.98333 | 24.10353 | 1492.989 | 958598 | -518.288
12.05 | 24.09159 | 1458.17 | 936057.7 | -522.2908
12.11667 | 24.08184 | 1422.01 | 912712.4 | -542.4059
12.18333 | 24.07461 | 1387.351 | 890566.1 | -519.8804
12.26667 | 24.06707 | 1352.077 | 867679 | -423.2866
12.33333 | 24.05418 | 1317.187 | 845192.8 | -523.3437
12.4 | 24.04538 | 1281.857 | 822147.4 | -529.9568
12.46667 | 24.03815 | 1247.101 | 799487.5 | -521.3315
12.53333 | 24.03061 | 1212.376 | 776872.6 | -520.8738
12.61667 | 24.01772 | 1177.703 | 754494.6 | -416.0847
12.68333 | 24.00954 | 1142.13 | 731354.4 | -533.5984
12.75 | 24.00294 | 1107.528 | 709153.1 | -519.0241
12.81667 | 23.98628 | 1071.376 | 685391.6 | -542.276
12.9 | 23.98125 | 1036.688 | 662856.7 | -416.26
12.96667 | 23.97717 | 1002.05 | 640181.9 | -519.5651
13.03333 | 23.96931 | 966.6384 | 616661 | -531.1777
13.1 | 23.95705 | 931.8075 | 593533.4 | -522.4625
13.16667 | 23.94731 | 896.5012 | 570482.9 | -529.5952
13.25 | 23.94196 | 861.7214 | 547176.8 | -417.3571
13.31667 | 23.93348 | 827.025 | 524130.7 | -520.4472
13.38333 | 23.9253 | 791.6591 | 500288.8 | -530.4873
13.45 | 23.92248 | 756.8257 | 477161.7 | -522.5005
13.53333 | 23.9187 | 720.7718 | 452743.7 | -432.6476
13.6 | 23.90141 | 685.4247 | 428970.6 | -530.2061
13.66667 | 23.89701 | 650.0375 | 404765.6 | -530.8083
13.73333 | 23.8879 | 615.2533 | 381318.7 | -521.763
13.8 | 23.8725 | 579.8659 | 357232.2 | -530.8109
13.88333 | 23.86684 | 545.1763 | 333464.6 | -416.2751
13.95 | 23.84892 | 510.4608 | 309310.4 | -520.7319
14.01667 | 23.83981 | 475.7421 | 285239 | -520.7811
14.08333 | 23.83226 | 440.1998 | 260216.1 | -533.1351
14.15 | 23.82472 | 404.9252 | 235813.1 | -529.1186
14.23333 | 23.8156 | 370.2611 | 211316.1 | -415.9696
14.3 | 23.80554 | 335.473 | 186689.3 | -521.821
14.36667 | 23.79329 | 300.885 | 162018.1 | -518.8204
14.43333 | 23.77725 | 265.3217 | 136292.6 | -533.4499
14.5 | 23.77191 | 230.0037 | 111088.6 | -529.7695
14.58333 | 23.76657 | 195.891 | 86435.22 | -409.3522
14.65 | 23.75494 | 160.5414 | 60941.15 | -530.2435
14.71667 | 23.74268 | 125.2487 | 34877.1 | -529.3912
14.78333 | 23.73765 | 90.50418 | 9023.37 | -521.1676
14.85 | 23.7257 | 55.06638 | -17181.93 | -531.567
14.93333 | 23.72759 | 21.02079 | -42554.93 | -408.547
15 | 23.7169 | 0.3396443 | -57460.11 | -310.2172
15.05 | 23.71124 | 0.3621129 | -56259.65 | 0.4493713
15.1 | 23.7059 | 0.4939297 | -55237.72 | 2.636337
15.13333 | 23.70213 | 0.5318669 | -54561.86 | 1.138115
15.18333 | 23.68987 | 0.4419545 | -53967.86 | -1.798248
15.23333 | 23.68327 | 0.4834393 | -53221.98 | 0.8296967
15.28333 | 23.68421 | 0.6067494 | -52772.8 | 2.466202
15.33333 | 23.67635 | 0.554202 | -52409.71 | -1.050949
15.38333 | 23.66912 | 0.560172 | -52037.75 | 0.1194
15.43333 | 23.66064 | 0.4774312 | -51616.47 | -1.654816
15.48333 | 23.65184 | 0.5027226 | -51074.08 | 0.5058289
15.53333 | 23.65184 | 0.6583623 | -50594.96 | 3.112793
15.58333 | 23.65372 | 0.4546574 | -50420.89 | -4.074097
15.61667 | 23.64241 | 0.6098965 | -49907.23 | 4.657173
15.66667 | 23.6336 | 0.4582623 | -49814.23 | -3.032684
15.71667 | 23.62072 | 0.501273 | -49343.2 | 0.8602142
15.76667 | 23.62229 | 0.5406407 | -49035.51 | 0.7873535
15.81667 | 23.6138 | 0.5116681 | -48703.35 | -0.5794525
15.86667 | 23.605 | 0.5838612 | -48505.62 | 1.443863
15.91667 | 23.60154 | 0.4828671 | -48386.94 | -2.019882
15.96667 | 23.59306 | 0.5294636 | -48020.12 | 0.9319305
16.01667 | 23.58457 | 0.6022481 | -47701.86 | 1.455688
16.06667 | 23.57357 | 0.4273633 | -47466.68 | -3.497696
16.1 | 23.56917 | 0.6372861 | -47078.7 | 6.297684
16.15 | 23.56697 | 0.4325513 | -47220.87 | -4.094696
16.2 | 23.55408 | 0.5338124 | -46628.11 | 2.025223
16.25 | 23.54999 | 0.5080632 | -46507.36 | -0.5149841
16.3 | 23.54873 | 0.5663136 | -46207.4 | 1.165009
16.35 | 23.53616 | 0.5161885 | -46168.03 | -1.002502
16.4 | 23.53113 | 0.5797032 | -45880 | 1.270294
16.45 | 23.52359 | 0.4901341 | -45736.17 | -1.791382
16.5 | 23.51982 | 0.7012967 | -45256.28 | 4.223251
16.55 | 23.51604 | 0.4648045 | -45473.92 | -4.729843
16.58333 | 23.51164 | 0.542529 | -45098.59 | 2.331734
16.63333 | 23.50536 | 0.5916051 | -44837.59 | 0.9815216
16.68333 | 23.49687 | 0.5774335 | -44742.1 | -0.283432
16.73333 | 23.48964 | 0.6521062 | -44519.16 | 1.493454
16.78333 | 23.48587 | 0.5720357 | -44409.98 | -1.60141
16.83333 | 23.48115 | 0.5116299 | -44282.17 | -1.208115
16.88333 | 23.47832 | 0.590041 | -43903.84 | 1.568222
16.93333 | 23.47613 | 0.6473759 | -43757.36 | 1.146698
17 | 23.46827 | 14.54064 | -33040.41 | 208.3989
17.06667 | 23.45789 | 48.63986 | -5818.166 | 511.4883
17.13333 | 23.44752 | 84.25237 | 21999.17 | 534.1877
17.21667 | 23.44721 | 120.2882 | 49811.73 | 432.4299
17.28333 | 23.44249 | 155.2047 | 76272.96 | 523.748
17.35 | 23.43338 | 189.8816 | 102368.3 | 520.1536
17.41667 | 23.42835 | 225.8185 | 129192.8 | 539.0533
17.48333 | 23.41766 | 260.6959 | 154990.1 | 523.1603
17.56667 | 23.40037 | 296.0873 | 180931.6 | 424.697
17.63333 | 23.39943 | 332.3288 | 207653.3 | 543.623
17.7 | 23.39377 | 367.6717 | 232928.7 | 530.1431
17.78333 | 23.3856 | 403.183 | 258831 | 426.1355
17.85 | 23.37648 | 438.7355 | 284059.4 | 533.2877
17.91667 | 23.36077 | 473.2286 | 308321.2 | 517.3962
17.98333 | 23.35259 | 508.7558 | 333555.1 | 532.9086
18.06667 | 23.33782 | 544.1895 | 358354 | 425.2039
18.13333 | 23.32808 | 579.7157 | 382979.2 | 532.8928
18.2 | 23.32556 | 615.1141 | 407297.4 | 530.9768
18.26667 | 23.31676 | 649.7635 | 430793.9 | 519.7414
18.33333 | 23.30953 | 685.1487 | 454957 | 530.7771
18.41667 | 23.30387 | 720.7989 | 479079.3 | 427.8022
18.48333 | 23.29758 | 755.2666 | 502263.4 | 517.016
18.55 | 23.28721 | 790.856 | 526197.7 | 533.8404
18.61667 | 23.28218 | 825.4783 | 549253.2 | 519.334
18.68333 | 23.26929 | 861.0879 | 572979.4 | 534.1448
18.76667 | 23.26772 | 895.7578 | 595764.9 | 416.0382
18.83333 | 23.26301 | 930.4404 | 618393.7 | 520.2404
18.9 | 23.2495 | 965.8289 | 641769.9 | 530.8271
18.96667 | 23.24318 | 1000.508 | 664186.6 | 520.1902
19.05 | 23.24223 | 1036.058 | 687503.8 | 426.5972
19.11667 | 23.23181 | 1071.488 | 710183.2 | 531.4543
19.18333 | 23.22139 | 1106.828 | 732784.5 | 530.0884
19.25 | 23.2097 | 1141.667 | 754956.1 | 522.5916
19.31667 | 23.20654 | 1176.207 | 777027.4 | 518.0957
19.4 | 23.19549 | 1211.81 | 799498.2 | 427.2392
19.46667 | 23.19233 | 1247.127 | 821919.6 | 529.7486
19.53333 | 23.18822 | 1282.682 | 844454.8 | 533.3243
19.6 | 23.17843 | 1317.249 | 866092 | 518.5089
19.68333 | 23.17369 | 1353.472 | 888903.9 | 434.6736
19.75 | 23.1639 | 1388.157 | 910427 | 520.2827
19.81667 | 23.15885 | 1423.452 | 932248 | 529.4193
19.88333 | 23.1519 | 1459.159 | 954647.4 | 535.6091
19.96667 | 23.14622 | 1494.467 | 976152.3 | 423.6963
20.03333 | 23.13706 | 1529.749 | 998325.6 | 529.2273
20.1 | 23.13137 | 1564.624 | 1019841.9 | 523.1337
20.16667 | 23.11748 | 1599.388 | 1041253.6 | 521.458
20.25 | 23.11432 | 1634.758 | 1062803.5 | 424.4347
20.31667 | 23.11432 | 1670.775 | 1085141.2 | 540.253
20.38333 | 23.10168 | 1705.578 | 1106737.7 | 522.0477
20.45 | 23.09379 | 1740.38 | 1128028.7 | 522.0279
20.51667 | 23.08905 | 1775.658 | 1149409.2 | 529.1718
20.6 | 23.08336 | 1810.443 | 1170632.6 | 417.4195
20.66667 | 23.078 | 1846.635 | 1192722.9 | 542.8914
20.73333 | 23.06947 | 1881.274 | 1213567.6 | 519.5763
20.8 | 23.06126 | 1915.893 | 1234546.7 | 519.2859
20.91667 | 23.04799 | 1950.578 | 1252943.9 | 297.3003
21.03333 | 23.02557 | 2006.935 | 1287358.2 | 483.0587
21.15 | 23.0202 | 2065.296 | 1322710.7 | 500.2381
21.26667 | 23.00661 | 2122.781 | 1357402.1 | 492.733
21.38333 | 22.9984 | 2180.626 | 1392312.5 | 495.8117
21.5 | 22.9823 | 2238.103 | 1427098.9 | 492.6576
21.61667 | 22.96966 | 2295.832 | 1462108.9 | 494.822
21.73333 | 22.9605 | 2354.009 | 1497032.6 | 498.6582
21.83333 | 22.95576 | 2411.659 | 1531959.9 | 576.5029
21.95 | 22.94439 | 2469.38 | 1566841.1 | 494.751
22.06667 | 22.92323 | 2527.434 | 1601899.7 | 497.6028
22.18333 | 22.91186 | 2585.478 | 1637763.5 | 497.5215
22.3 | 22.89733 | 2642.711 | 1671938.7 | 490.5689
22.41667 | 22.8907 | 2700.613 | 1707808.1 | 496.2973
22.53333 | 22.87838 | 2758.107 | 1742795.8 | 492.8124
22.65 | 22.8667 | 2815.884 | 1778364.4 | 495.2317
22.76667 | 22.85817 | 2873.441 | 1813562.1 | 493.3477
22.88333 | 22.84869 | 2931.393 | 1849477.7 | 496.7309
23 | 22.8389 | 2987.518 | 1882643.7 | 481.0671
23.06667 | 22.83195 | 3000.59375 | 1891543.7 | 196.138
23.11667 | 22.8269 | 3000.047 | 1888278.9 | -10.92873
23.18333 | 22.82564 | 2995.165 | 1882570.6 | -73.23578
23.25 | 22.82121 | 2960.174 | 1854319.4 | -524.8676
23.31667 | 22.81711 | 2925.515 | 1828668.0 | -519.8862
23.38333 | 22.81111 | 2889.932 | 1802623.6 | -533.7463
23.46667 | 22.80416 | 2856.034 | 1778446.7 | -406.7766
23.53333 | 22.79058 | 2819.824 | 1752610.4 | -543.140625
23.6 | 22.78805 | 2783.644 | 1727398.2 | -542.7057
23.68333 | 22.78047 | 2748.879 | 1703640.7 | -417.1778
23.75 | 22.77573 | 2712.914 | 1678992.3 | -539.4734
23.86667 | 22.76342 | 2678.513 | 1657784.6 | -294.8692
23.98333 | 22.74984 | 2621.605 | 1619744.5 | -487.7779
24.05 | 22.74794 | 2563.649 | 1580348.8 | -869.3437
24.11667 | 22.74004 | 2528.374 | 1557181.3 | -529.1295
24.18333 | 22.73815 | 2492.887 | 1533803.8 | -532.2986
24.25 | 22.73436 | 2458.109375 | 1511252.4 | -521.6654
24.33333 | 22.73025 | 2423.25 | 1488876.5 | -418.3202
24.4 | 22.72394 | 2388.003 | 1466100.0 | -528.702
24.46667 | 22.72015 | 2353.205 | 1443761.2 | -521.9644
24.53333 | 22.70941 | 2317.736 | 1421143.3 | -532.0414
24.61667 | 22.70277 | 2282.281 | 1398590.9 | -425.4553
24.68333 | 22.69962 | 2246.912 | 1376370.6 | -530.5394
24.75 | 22.6974 | 2211.544 | 1353997.8 | -530.5102
24.81667 | 22.69614 | 2176.001 | 1331519.1 | -533.1432
24.88333 | 22.69077 | 2141.374 | 1310039.7 | -519.4138
24.96667 | 22.68225 | 2106.715 | 1288317.2 | -415.9075
25.03333 | 22.67561 | 2072.017 | 1266676.3 | -520.4715
25.1 | 22.66993 | 2035.685 | 1243942.3 | -544.9788
25.16667 | 22.66424 | 1999.664 | 1221707.4 | -540.3171
25.25 | 22.66266 | 1964.984 | 1200138.6 | -416.1582
25.31667 | 22.65477 | 1930.295 | 1178526.0 | -520.3285
25.38333 | 22.64624 | 1894.871 | 1156493.1 | -531.3673
25.45 | 22.64024 | 1859.409 | 1134576.8 | -531.9224
25.51667 | 22.64055 | 1824.716 | 1112945.8 | -520.4023
25.6 | 22.6355 | 1789.838 | 1091690.6 | -418.5321
25.66667 | 22.63392 | 1753.931 | 1069549.1 | -538.6036
25.73333 | 22.63203 | 1719.165 | 1048000.2 | -521.4949
25.8 | 22.62381 | 1683.636 | 1025838.5 | -532.9274
25.88333 | 22.62066 | 1648.319 | 1004136.4 | -423.8096
25.95 | 22.61971 | 1613.631 | 982403.6 | -520.317
26.01667 | 22.60992 | 1578.19 | 960474.5 | -531.6202
26.08333 | 22.61308 | 1543.468 | 938949.9 | -520.8323
26.15 | 22.60518 | 1508.713 | 917360.4 | -521.3144
26.23333 | 22.6036 | 1473.324 | 895523.7 | -424.6741
26.3 | 22.60013 | 1438.683 | 874113.5 | -519.618
26.36667 | 22.59507 | 1403.208 | 851821.7 | -532.1255
26.43333 | 22.59286 | 1367.605 | 829869.6 | -534.0352
26.51667 | 22.59097 | 1332.435 | 808035.5 | -422.0438
26.58333 | 22.58623 | 1297.607 | 786193.4 | -522.4141
26.65 | 22.58686 | 1262.935 | 764376.1 | -520.0801
26.71667 | 22.58086 | 1227.479 | 742262.1 | -531.8506
26.78333 | 22.57865 | 1192.891 | 720552.2 | -518.8181
26.86667 | 22.5717 | 1157.363 | 698073.6 | -426.3296
26.93333 | 22.56949 | 1121.99 | 675800.8 | -530.5931
27 | 22.57486 | 1086.647 | 653392.4 | -530.1557
27.06667 | 22.57265 | 1052.47 | 631642.1 | -512.6567
27.15 | 22.57581 | 1015.863 | 608163 | -439.2752
27.21667 | 22.57865 | 981.7052 | 586243.9 | -512.3726
27.28333 | 22.58023 | 946.4095 | 563484.6 | -529.4347
27.35 | 22.57454 | 911.5631 | 540901.2 | -522.6968
27.41667 | 22.57486 | 876.1141 | 518037.5 | -531.7347
27.5 | 22.57138 | 840.8264 | 495020.9 | -423.4535
27.56667 | 22.57233 | 805.4632 | 471987 | -530.447
27.63333 | 22.57391 | 770.6499 | 449135.9 | -522.1998
27.7 | 22.57391 | 736.0353 | 426369.6 | -519.2181
27.76667 | 22.5777 | 700.5637 | 402752.1 | -532.0754
27.85 | 22.57612 | 665.8718 | 379735.7 | -416.3026
27.91667 | 22.57833 | 630.4194 | 356073.8 | -531.7856
27.98333 | 22.57928 | 595.7586 | 332859.4 | -519.9113
28.05 | 22.57581 | 561.1165 | 309591.7 | -519.6327
28.11667 | 22.57707 | 525.6499 | 285243.1 | -531.9985
28.2 | 22.57896 | 490.9614 | 261769.9 | -416.2614
28.26667 | 22.58054 | 455.4976 | 237463.4 | -531.9573
28.33333 | 22.58528 | 420.1217 | 213185.3 | -530.6392
28.4 | 22.58591 | 384.7364 | 188696.5 | -530.78
28.48333 | 22.58907 | 350.054 | 164565.7 | -416.1884
28.55 | 22.5897 | 313.9197 | 139185.4 | -542.0142
28.61667 | 22.59223 | 279.1945 | 114750.3 | -520.8781
28.68333 | 22.60139 | 244.5945 | 90185.35 | -519.0004
28.75 | 22.60076 | 209.7531 | 65295.14 | -522.6204
28.83333 | 22.60455 | 174.5374 | 40116.62 | -422.5885
28.9 | 22.60392 | 139.0392 | 14618.47 | -532.4737
28.96667 | 22.61023 | 105.0485 | -10343.1 | -509.8604
29.03333 | 22.61434 | 69.74251 | -36113.06 | -529.5892
29.1 | 22.61497 | 34.88003 | -61952.93 | -522.9371
29.18333 | 22.61687 | 0.9518269 | -87229.84 | -407.1385
29.23333 | 22.61939 | 0.3567151 | -87519.61 | -11.90224
29.26667 | 22.61908 | 0.4253606 | -86432.11 | 2.059364
29.31667 | 22.62381 | 0.3617886 | -85632.83 | -1.271439
29.36667 | 22.62318 | 0.4949788 | -84674.88 | 2.663803
29.41667 | 22.62192 | 0.3741864 | -84097.8 | -2.415848
29.46667 | 22.62602 | 0.5583409 | -83200.61 | 3.68309
29.51667 | 22.62634 | 0.4422215 | -82837.07 | -2.322388
29.56667 | 22.62508 | 0.5167607 | -82213.18 | 1.490784
29.61667 | 22.62855 | 0.4984502 | -81781.5 | -0.3662109375
29.66667 | 22.63898 | 0.5433301 | -81181.21 | 0.8975983
29.71667 | 22.64182 | 0.4370145 | -80850.22 | -2.126312
29.75 | 22.64055 | 0.4488972 | -80387.61 | 0.3564835
29.8 | 22.64087 | 0.3789548 | -79783.96 | -1.398849
29.85 | 22.64087 | 0.4970769 | -79107.33 | 2.362442
29.9 | 22.64561 | 0.6056813 | -78672.9 | 2.172089
29.95 | 22.65413 | 0.4591969 | -78524.62 | -2.9296875
30 | 22.65856 | 0.450385 | -78081.13 | -0.176239

## Chart
Module: TMA
Data Name: PVC P2 Monotonic Strain Rate_0
Measurement Date: 5/7/2025
Sample Name: PVC P2
Sample Length: 10.830 mm
Sample Cross-section Area: 13.020 mm2
Temperature Program:
Cel Cel Cel/min min s
1* 23 23 2 30 3.0
Comment:
Operator: John Albert Faccinto